## Sheet1
დანართი 1
Commodity: | Molecular sieve 4A
Item | Unit | Technical data
Shape |  | Sphere
Diameter | mesh | 4*8
Size ratio up to grade | % | ≥98
Bulk density | Lbs/ft3 | 45-46
Wear ratio | % | ≤0.2
Crushing strength | N | ≥85/piece
Static water adsorption at 60% | % | ≥22
Water content, as shipped | % | ≤1.5
Heat od adsoebtion (max) | / | 1.800 Btu/lb H2O
Specefec Heat (Approx.) | / | 0.23 Btu/lb°F
Package | / | 30kg/drum