## qviSa
versia 01
kvarcis qviSis xarisxis ganmsazRvreli
specifikacia
qimiuri maxasiaTeblebi
SiO2 | min __ 94 %
Al2O3 | max __ 3,0%
Fe2O3 | max__0,35%
fizikuri maxasiaTeblebi
sac. zoma mm | %
.+0,710 | max--0.3%
.+0,500 | max--5%
.+0.075 | % 3-5
.-0.075 | % 1-2