## dolomiti
versia 01
dolomitis xarisxis ganmsazRvreli
specifikacia
qimiuri maxasiaTeblebi
CaO | %30.5--33
MgO | min -17.5%
SiO2 | max - 3.0%
Fe2O3 | max - 0.50%
Al2O3 | max - 1%
სინესტე | max - 0.5%
fizikuri maxasiaTeblebi
sac. zoma mm | %
.+2,36 | max -5.0%
.+0,600 | 30_40
.+0,075 | % 10--15
._0,075 | % 5--10