## kirqva
versia 01
kirqvis xarisxis ganmsazRvreli
specifikacia
qimiuri maxasiaTeblebi
CaO | 53.5% _ 55,5%
MgO | 0,15% _ 1.5 %
SiO2 | max--1.5%
Fe2O3 | max--0.30%
Al2O3 | max--0.7%
სინესტე | max--0.5%
fizikuri maxasiaTeblebi
sac. zoma mm | %
.+2,36 | max _5%
.+0,600 | %30_40
.+0,075 | %3--6
._0,075 | %8--12